## Arkusz1
compound | szafa | Stack voltage | Cell current | Stack power | Air | CO2 | N2 | N2 | H2 | CO2 | H2O | CH3OH
H2, 605C |  | 2.67 | 0 | 0 | 4 | 1.5 | 0 | 1 | 1 | 0
H2, 605C | 2.46 | 2.46 | 5 | 12.3 | 4 | 1.5 | 0 | 1 | 1 | 0
H2, 605C | 2.23 | 2.31 | 10 | 23.1 | 4 | 1.5 | 0 | 1 | 1 | 0
H2, 605C | 2.24 | 1.19 | 15 | 17.85 | 4 | 1.5 | 0 | 1 | 1 | 0
H2, 605C | 2.17 | 2.08 | 20 | 41.6 | 4 | 1.5 | 0 | 1 | 1 | 0
H2, 605C | 2.09 | 1.96 | 25 | 49 | 4 | 1.5 | 0 | 1 | 1 | 0
H2, 605C | 2 | 1.84 | 30 | 55.2 | 4 | 1.5 | 0 | 1 | 1 | 0
H2, 605C | 1.92 | 1.72 | 35 | 60.2 | 4 | 1.5 | 0 | 1 | 1 | 0
H2, 605C | 1.84 | 1.6 | 40 | 64 | 4 | 1.5 | 0 | 1 | 1 | 0
H2, 605C | 1.77 | 1.48 | 45 | 66.6 | 4 | 1.5 | 0 | 1 | 1 | 0
H2, 605C | 1.68 | 1.36 | 50 | 68 | 4 | 1.5 | 0 | 1 | 1 | 0
H2, 605C | 1.58 | 1.23 | 55 | 67.65 | 4 | 1.5 | 0 | 1 | 1 | 0
H2, 605C | 1.46 | 1.07 | 60 | 64.2 | 4 | 1.5 | 0 | 1 | 1 | 0
H2, 605C | 2.63 | 2.67 | 0 | 0 | 7 | 1.25 | 0 | 1 | 1 | 0
H2, 605C | 2.5 | 2.5 | 5 | 12.5 | 7 | 1.25 | 0 | 1 | 1 | 0
H2, 605C | 2.36 | 2.33 | 10 | 23.3 | 7 | 1.25 | 0 | 1 | 1 | 0
H2, 605C | 2.24 | 2.19 | 15 | 32.85 | 7 | 1.25 | 0 | 1 | 1 | 0
H2, 605C | 2.16 | 2.07 | 20 | 41.4 | 7 | 1.25 | 0 | 1 | 1 | 0
H2, 605C | 2.08 | 1.96 | 25 | 49 | 7 | 1.25 | 0 | 1 | 1 | 0
H2, 605C | 2 | 1.84 | 30 | 55.2 | 7 | 1.25 | 0 | 1 | 1 | 0
H2, 605C | 1.93 | 1.73 | 35 | 60.55 | 7 | 1.25 | 0 | 1 | 1 | 0
H2, 605C | 1.86 | 1.62 | 40 | 64.8 | 7 | 1.25 | 0 | 1 | 1 | 0
H2, 605C | 1.79 | 1.52 | 45 | 68.4 | 7 | 1.25 | 0 | 1 | 1 | 0
H2, 605C | 1.7 | 1.4 | 50 | 70 | 7 | 1.25 | 0 | 1 | 1 | 0
H2, 605C | 1.62 | 1.26 | 55 | 69.3 | 7 | 1.25 | 0 | 1 | 1 | 0
H2, 605C | 1.53 | 1.13 | 60 | 67.8 | 7 | 1.25 | 0 | 1 | 1 | 0
H2, 605C | 2.62 | 2.67 | 0 | 0 | 11 | 1.25 | 0 | 1 | 1 | 0
H2, 605C | 2.48 | 2.48 | 5 | 12.4 | 11 | 1.25 | 0 | 1 | 1 | 0
H2, 605C | 2.32 | 2.3 | 10 | 23 | 11 | 1.25 | 0 | 1 | 1 | 0
H2, 605C | 2.21 | 2.15 | 15 | 32.25 | 11 | 1.25 | 0 | 1 | 1 | 0
H2, 605C | 2.12 | 2.02 | 20 | 40.4 | 11 | 1.25 | 0 | 1 | 1 | 0
H2, 605C | 2.05 | 1.91 | 25 | 47.75 | 11 | 1.25 | 0 | 1 | 1 | 0
H2, 605C | 1.96 | 1.79 | 30 | 53.7 | 11 | 1.25 | 0 | 1 | 1 | 0
H2, 605C | 1.89 | 1.67 | 35 | 58.45 | 11 | 1.25 | 0 | 1 | 1 | 0
H2, 605C | 1.8 | 1.55 | 40 | 62 | 11 | 1.25 | 0 | 1 | 1 | 0
H2, 605C | 1.71 | 1.42 | 45 | 63.9 | 11 | 1.25 | 0 | 1 | 1 | 0
H2, 605C | 1.61 | 1.28 | 50 | 64 | 11 | 1.25 | 0 | 1 | 1 | 0
H2, 605C | 1.51 | 1.14 | 55 | 62.7 | 11 | 1.25 | 0 | 1 | 1 | 0
H2, 605C | 1.41 | 0.99 | 59 | 58.41 | 11 | 1.25 | 0 | 1 | 1 | 0
H2, 605C | 2.59 | 2.64 | 0 | 0 | 23 | 1.25 | 0 | 1 | 1 | 0
H2, 605C | 2.44 | 2.45 | 5 | 12.25 | 23 | 1.25 | 0 | 1 | 1 | 0
H2, 605C | 2.28 | 2.27 | 10 | 22.7 | 23 | 1.25 | 0 | 1 | 1 | 0
H2, 605C | 2.16 | 2.1 | 15 | 31.5 | 23 | 1.25 | 0 | 1 | 1 | 0
H2, 605C | 2.06 | 1.96 | 20 | 39.2 | 23 | 1.25 | 0 | 1 | 1 | 0
H2, 605C | 1.95 | 1.81 | 25 | 45.25 | 23 | 1.25 | 0 | 1 | 1 | 0
H2, 605C | 1.84 | 1.66 | 30 | 49.8 | 23 | 1.25 | 0 | 1 | 1 | 0
H2, 605C | 1.71 | 1.48 | 35 | 51.8 | 23 | 1.25 | 0 | 1 | 1 | 0
H2, 605C | 1.57 | 1.32 | 40 | 52.8 | 23 | 1.25 | 0 | 1 | 1 | 0
H2, 605C | 1.47 | 1.17 | 45 | 52.65 | 23 | 1.25 | 0 | 1 | 1 | 0
H2, 605C | 1.36 | 1.03 | 50 | 51.5 | 23 | 1.25 | 0 | 1 | 1 | 0
H2, 605C | 2.2 | 2.21 | 5 | 11.05 | 4 | 1.5 | 0 | 1 | 1 | 0.5
H2, 605C | 2.13 | 2.11 | 10 | 21.1 | 4 | 1.5 | 0 | 1 | 1 | 0.5
H2, 605C | 2.07 | 2.01 | 15 | 30.15 | 4 | 1.5 | 0 | 1 | 1 | 0.5
H2, 605C | 2 | 1.9 | 20 | 38 | 4 | 1.5 | 0 | 1 | 1 | 0.5
H2, 605C | 1.94 | 1.81 | 25 | 45.25 | 4 | 1.5 | 0 | 1 | 1 | 0.5
H2, 605C | 1.88 | 1.71 | 30 | 51.3 | 4 | 1.5 | 0 | 1 | 1 | 0.5
H2, 605C | 1.82 | 1.61 | 35 | 56.35 | 4 | 1.5 | 0 | 1 | 1 | 0.5
H2, 605C | 1.75 | 1.51 | 40 | 60.4 | 4 | 1.5 | 0 | 1 | 1 | 0.5
H2, 605C | 1.69 | 1.4 | 45 | 63 | 4 | 1.5 | 0 | 1 | 1 | 0.5
H2, 605C | 1.62 | 1.29 | 50 | 64.5 | 4 | 1.5 | 0 | 1 | 1 | 0.5
H2, 605C | 1.53 | 1.17 | 55 | 64.35 | 4 | 1.5 | 0 | 1 | 1 | 0.5
H2, 605C | 1.44 | 1.04 | 60 | 62.4 | 4 | 1.5 | 0 | 1 | 1 | 0.5
MeOH+H2O | 2 | 2.05 | 0 | 0 | 4 | 1.5 | 0 | 1 | 0 |  |  | 11.8
MeOH+H2O | 47:17 | 2.01 | 2 | 4.02 | 4 | 1.5 | 0 | 1 | 0 |  |  | 11.8
MeOH+H2O | 1.94 | 1.96 | 4 | 7.84 | 4 | 1.5 | 0 | 1 | 0 |  |  | 11.8
MeOH+H2O | 1.9 | 1.91 | 6 | 11.46 | 4 | 1.5 | 0 | 1 | 0 |  |  | 11.8
MeOH+H2O | 1.88 | 1.87 | 8 | 14.96 | 4 | 1.5 | 0 | 1 | 0 |  |  | 11.8
MeOH+H2O | 1.84 | 1.82 | 10 | 18.2 | 4 | 1.5 | 0 | 1 | 0 |  |  | 11.8
MeOH+H2O | 1.81 | 1.77 | 12 | 21.24 | 4 | 1.5 | 0 | 1 | 0 |  |  | 11.8
MeOH+H2O | 1.78 | 1.73 | 14 | 24.22 | 4 | 1.5 | 0 | 1 | 0 |  |  | 11.8
MeOH+H2O | 1.73 | 1.66 | 16 | 26.56 | 4 | 1.5 | 0 | 1 | 0 |  |  | 11.8
MeOH+H2O | 1.68 | 1.6 | 18 | 28.8 | 4 | 1.5 | 0 | 1 | 0 |  |  | 11.8
MeOH+H2O | 1.62 | 1.53 | 20 | 30.6 | 4 | 1.5 | 0 | 1 | 0 |  |  | 11.8
MeOH+H2O | 1.54 | 1.47 | 22 | 32.34 | 4 | 1.5 | 0 | 1 | 0 |  |  | 11.8
MeOH+H2O | 1.51 | 1.4 | 24 | 33.6 | 4 | 1.5 | 0 | 1 | 0 |  |  | 11.8
MeOH+H2O, 605C | 1.98 | 2.03 | 0 | 0 | 6 | 1.5 | 0 | 1 | 0 |  |  | 11.8
MeOH+H2O, 605C | 46:34 | 1.97 | 3 | 5.91 | 6 | 1.5 | 0 | 1 | 0 |  |  | 11.8
MeOH+H2O, 605C | 1.9 | 1.9 | 6 | 11.4 | 6 | 1.5 | 0 | 1 | 0 |  |  | 11.8
MeOH+H2O, 605C | 1.81 | 1.8 | 9 | 16.2 | 6 | 1.5 | 0 | 1 | 0 |  |  | 11.8
MeOH+H2O, 605C | 1.79 | 1.75 | 12 | 21 | 6 | 1.5 | 0 | 1 | 0 |  |  | 11.8
MeOH+H2O, 605C | 1.93 | 1.68 | 15 | 25.2 | 6 | 1.5 | 0 | 1 | 0 |  |  | 11.8
MeOH+H2O, 605C | 1.64 | 1.54 | 18 | 27.72 | 6 | 1.5 | 0 | 1 | 0 |  |  | 11.8
MeOH+H2O, 605C | 1.58 | 1.47 | 21 | 30.87 | 6 | 1.5 | 0 | 1 | 0 |  |  | 11.8
MeOH+H2O, 605C | 1.35 | 1.29 | 24 | 30.96 | 6 | 1.5 | 0 | 1 | 0 |  |  | 11.8
MeOH+H2O, 605C |  |  | 27 | 0 | 6 | 1.5 | 0 | 1 | 0 |  |  | 11.8
MeOH+H2O, 605C |  |  | 30 | 0 | 6 | 1.5 | 0 | 1 | 0 |  |  | 11.8
MeOH+H2O, 605C |  |  | 33 | 0 | 6 | 1.5 | 0 | 1 | 0 |  |  | 11.8
MeOH+H2O |  |  | 0 | 0 | 6 | 1.5 | 0 | 1 | 0 |  |  | 7.1
MeOH+H2O |  |  | 3 | 0 | 6 | 1.5 | 0 | 1 | 0 |  |  | 7.1
MeOH+H2O |  |  | 6 | 0 | 6 | 1.5 | 0 | 1 | 0 |  |  | 7.1
MeOH+H2O |  |  | 9 | 0 | 6 | 1.5 | 0 | 1 | 0 |  |  | 7.1
MeOH+H2O |  |  | 12 | 0 | 6 | 1.5 | 0 | 1 | 0 |  |  | 7.1
MeOH+H2O |  |  | 15 | 0 | 6 | 1.5 | 0 | 1 | 0 |  |  | 7.1
MeOH+H2O |  |  | 18 | 0 | 6 | 1.5 | 0 | 1 | 0 |  |  | 7.1
MeOH+H2O, 605C | 1.99 | 2.06 | 0 | 0 | 6 | 2.5 | 0 | 1 | 0 |  |  | 11.8
MeOH+H2O, 605C | 40:34 | 1.99 | 3 | 5.97 | 6 | 2.5 | 0 | 1 | 0 |  |  | 11.8
MeOH+H2O, 605C | 1.92 | 1.93 | 6 | 11.58 | 6 | 2.5 | 0 | 1 | 0 |  |  | 11.8
MeOH+H2O, 605C | 1.86 | 1.86 | 9 | 16.74 | 6 | 2.5 | 0 | 1 | 0 |  |  | 11.8
MeOH+H2O, 605C | 1.82 | 1.79 | 12 | 21.48 | 6 | 2.5 | 0 | 1 | 0 |  |  | 11.8
MeOH+H2O, 605C | 1.77 | 1.72 | 15 | 25.8 | 6 | 2.5 | 0 | 1 | 0 |  |  | 11.8
MeOH+H2O, 605C | 1.72 | 1.64 | 18 | 29.52 | 6 | 2.5 | 0 | 1 | 0 |  |  | 11.8
MeOH+H2O, 605C | 1.59 | 1.49 | 21 | 31.29 | 6 | 2.5 | 0 | 1 | 0 |  |  | 11.8
MeOH+H2O, 605C | 1.62 | 1.3 | 24 | 31.2 | 6 | 2.5 | 0 | 1 | 0 |  |  | 11.8
MeOH+H2O, 605C |  |  | 27 | 0 | 6 | 2.5 | 0 | 1 | 0 |  |  | 11.8
MeOH+H2O, 605C |  |  | 30 | 0 | 6 | 2.5 | 0 | 1 | 0 |  |  | 11.8
MeOH+H2O, 605C |  |  | 33 | 0 | 6 | 2.5 | 0 | 1 | 0 |  |  | 11.8
MeOH+H2O, 605C | 2.02 | 2.08 | 0 | 0 | 8 | 3 | 0 | 1 | 0 |  |  | 17.8
MeOH+H2O, 605C | 1.99 | 2.02 | 3 | 6.06 | 8 | 3 | 0 | 1 | 0 |  |  | 17.8
MeOH+H2O, 605C | 1.95 | 1.96 | 6 | 11.76 | 8 | 3 | 0 | 1 | 0 |  |  | 17.8
MeOH+H2O, 605C | 1.91 | 1.9 | 9 | 17.1 | 8 | 3 | 0 | 1 | 0 |  |  | 17.8
MeOH+H2O, 605C | 1.87 | 1.84 | 12 | 22.08 | 8 | 3 | 0 | 1 | 0 |  |  | 17.8
MeOH+H2O, 605C | 1.83 | 1.78 | 15 | 26.7 | 8 | 3 | 0 | 1 | 0 |  |  | 17.8
MeOH+H2O, 605C | 1.8 | 1.72 | 18 | 30.96 | 8 | 3 | 0 | 1 | 0 |  |  | 17.8
MeOH+H2O, 605C | 1.76 | 1.65 | 21 | 34.65 | 8 | 3 | 0 | 1 | 0 |  |  | 17.8
MeOH+H2O, 605C | 1.72 | 1.6 | 24 | 38.4 | 8 | 3 | 0 | 1 | 0 |  |  | 17.8
MeOH+H2O, 605C | 1.68 | 1.54 | 27 | 41.58 | 8 | 3 | 0 | 1 | 0 |  |  | 17.8
MeOH+H2O, 605C | 1.62 | 1.46 | 30 | 43.8 | 8 | 3 | 0 | 1 | 0 |  |  | 17.8
MeOH+H2O, 605C | 1.57 | 1.38 | 33 | 45.54 | 8 | 3 | 0 | 1 | 0 |  |  | 17.8
MeOH+H2O, 605C | 1.5 | 1.29 | 36 | 46.44 | 8 | 3 | 0 | 1 | 0 |  |  | 17.8
MeOH+H2O, 605C |  | 0.9 | 39 | 35.1 | 8 | 3 | 0 | 1 | 0 |  |  | 17.8
MeOH+H2O, 605C |  |  | 42 | 0 | 8 | 3 | 0 | 1 | 0 |  |  | 17.8
MeOH+H2O, 605C |  |  | 45 | 0 | 8 | 3 | 0 | 1 | 0 |  |  | 17.8
60.58824
MeOH+H2O, 605C | 2.03 | 2.1 | 0 | 0 | 8 | 3 | 0 | 1 | 0 |  |  | 23.7
MeOH+H2O, 605C | 48:14 | 2.04 | 3 | 6.12 | 8 | 3 | 0 | 1 | 0 |  |  | 23.7
MeOH+H2O, 605C | 1.97 | 1.99 | 6 | 11.94 | 8 | 3 | 0 | 1 | 0 |  |  | 23.7
MeOH+H2O, 605C | 1.94 | 1.93 | 9 | 17.37 | 8 | 3 | 0 | 1 | 0 |  |  | 23.7
MeOH+H2O, 605C | 1.9 | 1.87 | 12 | 22.44 | 8 | 3 | 0 | 1 | 0 |  |  | 23.7
MeOH+H2O, 605C | 1.87 | 1.82 | 15 | 27.3 | 8 | 3 | 0 | 1 | 0 |  |  | 23.7
MeOH+H2O, 605C | 1.83 | 1.76 | 18 | 31.68 | 8 | 3 | 0 | 1 | 0 |  |  | 23.7
MeOH+H2O, 605C | 1.79 | 1.7 | 21 | 35.7 | 8 | 3 | 0 | 1 | 0 |  |  | 23.7
MeOH+H2O, 605C | 1.76 | 1.64 | 24 | 39.36 | 8 | 3 | 0 | 1 | 0 |  |  | 23.7
MeOH+H2O, 605C | 1.73 | 1.59 | 27 | 42.93 | 8 | 3 | 0 | 1 | 0 |  |  | 23.7
MeOH+H2O, 605C | 1.7 | 1.53 | 30 | 45.9 | 8 | 3 | 0 | 1 | 0 |  |  | 23.7
MeOH+H2O, 605C | 1.66 | 1.47 | 33 | 48.51 | 8 | 3 | 0 | 1 | 0 |  |  | 23.7
MeOH+H2O, 605C | 1.62 | 1.41 | 36 | 50.76 | 8 | 3 | 0 | 1 | 0 |  |  | 23.7
MeOH+H2O, 605C | 1.59 | 1.35 | 39 | 52.65 | 8 | 3 | 0 | 1 | 0 |  |  | 23.7
MeOH+H2O, 605C | 1.54 | 1.29 | 42 | 54.18 | 8 | 3 | 0 | 1 | 1 |  |  | 23.7
MeOH+H2O, 605C | 1.5 | 1.22 | 45 | 54.9 | 8 | 3 | 0 | 1 | 0 |  |  | 23.7
MeOH+H2O, 605C | 1.45 | 1.15 | 48 | 55.2 | 8 | 3 | 0 | 1 | 0 |  |  | 23.7
MeOH+H2O, 605C | 1.38 | 1.06 | 51 | 54.06 | 8 | 3 | 0 | 1 | 0 |  |  | 23.7
MeOH+H2O, 605C | 2.03 | 2.1 | 0 | 0 | 4 | 1.5 | 0 | 1 | 0 |  |  | 23.7
MeOH+H2O, 605C | 2 | 2.05 | 3 | 6.15 | 4 | 1.5 | 0 | 1 | 0 |  |  | 23.7
MeOH+H2O, 605C | 1.97 | 1.99 | 6 | 11.94 | 4 | 1.5 | 0 | 1 | 0 |  |  | 23.7
MeOH+H2O, 605C | 1.93 | 1.93 | 9 | 17.37 | 4 | 1.5 | 0 | 1 | 0 |  |  | 23.7
MeOH+H2O, 605C | 1.9 | 1.87 | 12 | 22.44 | 4 | 1.5 | 0 | 1 | 0 |  |  | 23.7
MeOH+H2O, 605C | 1.86 | 1.82 | 15 | 27.3 | 4 | 1.5 | 0 | 1 | 0 |  |  | 23.7
MeOH+H2O, 605C | 1.82 | 1.76 | 18 | 31.68 | 4 | 1.5 | 0 | 1 | 0 |  |  | 23.7
MeOH+H2O, 605C | 1.79 | 1.7 | 21 | 35.7 | 4 | 1.5 | 0 | 1 | 0 |  |  | 23.7
MeOH+H2O, 605C | 1.75 | 1.64 | 24 | 39.36 | 4 | 1.5 | 0 | 1 | 0 |  |  | 23.7
MeOH+H2O, 605C | 1.72 | 1.58 | 27 | 42.66 | 4 | 1.5 | 0 | 1 | 0 |  |  | 23.7
MeOH+H2O, 605C | 1.68 | 1.52 | 30 | 45.6 | 4 | 1.5 | 0 | 1 | 0 |  |  | 23.7
MeOH+H2O, 605C | 1.64 | 1.46 | 33 | 48.18 | 4 | 1.5 | 0 | 1 | 0 |  |  | 23.7
MeOH+H2O, 605C | 1.6 | 1.4 | 36 | 50.4 | 4 | 1.5 | 0 | 1 | 0 |  |  | 23.7
MeOH+H2O, 605C | 1.56 | 1.33 | 39 | 51.87 | 4 | 1.5 | 0 | 1 | 0 |  |  | 23.7
MeOH+H2O, 605C | 1.52 | 1.27 | 42 | 53.34 | 4 | 1.5 | 0 | 1 | 0 |  |  | 23.7
MeOH+H2O, 605C | 1.48 | 1.2 | 45 | 54 | 4 | 1.5 | 0 | 1 | 0 |  |  | 23.7
MeOH+H2O, 605C | 1.42 | 1.12 | 48 | 53.76 | 4 | 1.5 | 0 | 1 | 0 |  |  | 23.7
MeOH+H2O, 605C | 1.31 | 1 | 51 | 51 | 4 | 1.5 | 0 | 1 | 0 |  |  | 23.7
MeOH+H2O | 2.05 | 2.12 | 0 | 0 | 4 | 3 | 0 | 1 | 0 |  |  | 23.7
MeOH+H2O | 2.02 | 2.07 | 3 | 6.21 | 4 | 3 | 0 | 1 | 0 |  |  | 23.7
MeOH+H2O | 1.97 | 2.01 | 6 | 12.06 | 4 | 3 | 0 | 1 | 0 |  |  | 23.7
MeOH+H2O | 1.95 | 1.95 | 9 | 17.55 | 4 | 3 | 0 | 1 | 0 |  |  | 23.7
MeOH+H2O | 1.9 | 1.88 | 12 | 22.56 | 4 | 3 | 0 | 1 | 0 |  |  | 23.7
MeOH+H2O | 1.86 | 1.83 | 15 | 27.45 | 4 | 3 | 0 | 1 | 0 |  |  | 23.7
MeOH+H2O | 1.83 | 1.76 | 18 | 31.68 | 4 | 3 | 0 | 1 | 0 |  |  | 23.7
MeOH+H2O | 1.79 | 1.7 | 21 | 35.7 | 4 | 3 | 0 | 1 | 0 |  |  | 23.7
MeOH+H2O | 1.75 | 1.64 | 24 | 39.36 | 4 | 3 | 0 | 1 | 0 |  |  | 23.7
MeOH+H2O | 1.7 | 1.58 | 27 | 42.66 | 4 | 3 | 0 | 1 | 0 |  |  | 23.7
MeOH+H2O | 1.86 | 1.5 | 30 | 45 | 4 | 3 | 0 | 1 | 0 |  |  | 23.7
MeOH+H2O | 1.62 | 1.44 | 33 | 47.52 | 4 | 3 | 0 | 1 | 0 |  |  | 23.7
MeOH+H2O | 1.58 | 1.37 | 36 | 49.32 | 4 | 3 | 0 | 1 | 0 |  |  | 23.7
MeOH+H2O | 1.54 | 1.31 | 39 | 51.09 | 4 | 3 | 0 | 1 | 0 |  |  | 23.7
MeOH+H2O | 1.5 | 1.24 | 42 | 52.08 | 4 | 3 | 0 | 1 | 0 |  |  | 23.7
MeOH+H2O | 1.44 | 1.17 | 45 | 52.65 | 4 | 3 | 0 | 1 | 0 |  |  | 23.7
MeOH+H2O | 1.38 | 1.07 | 48 | 51.36 | 4 | 3 | 0 | 1 | 0 |  |  | 23.7
MeOH+H2O | 1.3 | 0.88 | 51 | 44.88 | 4 | 3 | 0 | 1 | 0 |  |  | 23.7
MeOH+H2O |  |  | 54 | 0 | 4 | 3 | 0 | 0 | 0 |  |  | 23.7
H2,625C |  |  | 0 | 0 | 4 | 1.5 | 0 | 0 | 1 | 0
H2,625C |  |  | 5 | 0 | 4 | 1.5 | 0 | 0 | 1 | 0
H2,625C |  |  | 10 | 0 | 4 | 1.5 | 0 | 0 | 1 | 0
H2,625C |  |  | 15 | 0 | 4 | 1.5 | 0 | 0 | 1 | 0
H2,625C |  |  | 20 | 0 | 4 | 1.5 | 0 | 0 | 1 | 0
H2,625C |  |  | 25 | 0 | 4 | 1.5 | 0 | 0 | 1 | 0
H2,625C |  |  | 30 | 0 | 4 | 1.5 | 0 | 0 | 1 | 0
H2,625C |  |  | 35 | 0 | 4 | 1.5 | 0 | 0 | 1 | 0
H2,625C |  |  | 40 | 0 | 4 | 1.5 | 0 | 0 | 1 | 0
H2,625C |  |  | 45 | 0 | 4 | 1.5 | 0 | 0 | 1 | 0
H2,625C |  |  | 50 | 0 | 4 | 1.5 | 0 | 0 | 1 | 0
H2,625C |  |  | 55 | 0 | 4 | 1.5 | 0 | 0 | 1 | 0
H2,625C |  |  | 60 | 0 | 4 | 1.5 | 0 | 0 | 1 | 0
H2,625C |  |  | 61 | 0 | 4 | 1.5 | 0 | 0 | 1 | 0
H2,650C
H2,650C |  |  | 0 | 0 | 4 | 1.5 | 0 | 0 | 1 | 0
H2,650C |  |  | 5 | 0 | 4 | 1.5 | 0 | 0 | 1 | 0
H2,650C |  |  | 10 | 0 | 4 | 1.5 | 0 | 0 | 1 | 0
H2,650C |  |  | 15 | 0 | 4 | 1.5 | 0 | 0 | 1 | 0
H2,650C |  |  | 20 | 0 | 4 | 1.5 | 0 | 0 | 1 | 0
H2,650C |  |  | 25 | 0 | 4 | 1.5 | 0 | 0 | 1 | 0
H2,650C |  |  | 30 | 0 | 4 | 1.5 | 0 | 0 | 1 | 0
H2,650C |  |  | 35 | 0 | 4 | 1.5 | 0 | 0 | 1 | 0
H2,650C |  |  | 40 | 0 | 4 | 1.5 | 0 | 0 | 1 | 0
H2,650C |  |  | 45 | 0 | 4 | 1.5 | 0 | 0 | 1 | 0
H2,650C |  |  | 50 | 0 | 4 | 1.5 | 0 | 0 | 1 | 0
H2,650C |  |  | 55 | 0 | 4 | 1.5 | 0 | 0 | 1 | 0
H2,650C |  |  | 60 | 0 | 4 | 1.5 | 0 | 0 | 1 | 0
H2,650C |  |  | 64.6 | 0 | 4 | 1.5 | 0 | 0 | 1 | 0
MeOH+H2O, 640C | 2 | 2.05 | 0 | 0 | 8 | 3 | 0 | 1 | 0 |  |  | 23.7
MeOH+H2O, 640C | 1.95 | 1.99 | 3 | 5.97 | 8 | 3 | 0 | 1 | 0 |  |  | 23.7
MeOH+H2O, 640C | 1.91 | 1.93 | 6 | 11.58 | 8 | 3 | 0 | 1 | 0 |  |  | 23.7
MeOH+H2O, 640C | 1.87 | 1.86 | 9 | 16.74 | 8 | 3 | 0 | 1 | 0 |  |  | 23.7
MeOH+H2O, 640C | 1.83 | 1.8 | 12 | 21.6 | 8 | 3 | 0 | 1 | 0 |  |  | 23.7
MeOH+H2O, 640C | 1.79 | 1.72 | 15 | 25.8 | 8 | 3 | 0 | 1 | 0 |  |  | 23.7
MeOH+H2O, 640C | 1.74 | 1.68 | 18 | 30.24 | 8 | 3 | 0 | 1 | 0 |  |  | 23.7
MeOH+H2O, 640C | 1.7 | 1.6 | 21 | 33.6 | 8 | 3 | 0 | 1 | 0 |  |  | 23.7
MeOH+H2O, 640C | 1.65 | 1.52 | 24 | 36.48 | 8 | 3 | 0 | 1 | 0 |  |  | 23.7
MeOH+H2O, 640C | 1.59 | 1.43 | 27 | 38.61 | 8 | 3 | 0 | 1 | 0 |  |  | 23.7
MeOH+H2O, 640C | 1.51 | 1.33 | 30 | 39.9 | 8 | 3 | 0 | 1 | 0 |  |  | 23.7
MeOH+H2O, 640C | 1.1 | 0.9 | 33 | 29.7 | 8 | 3 | 0 | 1 | 0 |  |  | 23.7
MeOH+H2O, 640C |  |  |  | 0
MeOH+H2O, 640C | 1.92 | 2.01 | 0 | 0 | 8 | 3 | 0 | 0 | 0 |  |  | 23.7
MeOH+H2O, 640C | 1.9 | 1.95 | 3 | 5.85 | 8 | 3 | 0 | 0 | 0 |  |  | 23.7
MeOH+H2O, 640C | 1.86 | 1.89 | 6 | 11.34 | 8 | 3 | 0 | 0 | 0 |  |  | 23.7
MeOH+H2O, 640C | 1.82 | 1.93 | 9 | 17.37 | 8 | 3 | 0 | 0 | 0 |  |  | 23.7
MeOH+H2O, 640C | 1.78 | 1.55 | 12 | 18.6 | 8 | 3 | 0 | 0 | 0 |  |  | 23.7
MeOH+H2O, 640C | 1.73 | 1.7 | 15 | 25.5 | 8 | 3 | 0 | 0 | 0 |  |  | 23.7
MeOH+H2O, 640C | 1.69 | 1.63 | 18 | 29.34 | 8 | 3 | 0 | 0 | 0 |  |  | 23.7
MeOH+H2O, 640C | 1.62 | 1.54 | 21 | 32.34 | 8 | 3 | 0 | 0 | 0 |  |  | 23.7
MeOH+H2O, 640C | 1.57 | 1.47 | 24 | 35.28 | 8 | 3 | 0 | 0 | 0 |  |  | 23.7
MeOH+H2O, 640C | 1.52 | 1.37 | 27 | 36.99 | 8 | 3 | 0 | 0 | 0 |  |  | 23.7
MeOH+H2O, 640C | 1.35 | 1.07 | 30 | 32.1 | 8 | 3 | 0 | 0 | 0 |  |  | 23.7
MeOH+H2O, 640C | 1.95 | 2.03 | 0 | 0 | 10 | 3.75 | 0 | 0 | 0 |  |  | 29.625
MeOH+H2O, 640C | 1.93 | 1.98 | 3 | 5.94 | 10 | 3.75 | 0 | 0 | 0 |  |  | 29.625
MeOH+H2O, 640C | 1.91 | 1.93 | 6 | 11.58 | 10 | 3.75 | 0 | 0 | 0 |  |  | 29.625
MeOH+H2O, 640C | 1.85 | 1.87 | 9 | 16.83 | 10 | 3.75 | 0 | 0 | 0 |  |  | 29.625
MeOH+H2O, 640C | 1.81 | 1.81 | 12 | 21.72 | 10 | 3.75 | 0 | 0 | 0 |  |  | 29.625
MeOH+H2O, 640C | 1.77 | 1.75 | 15 | 26.25 | 10 | 3.75 | 0 | 0 | 0 |  |  | 29.625
MeOH+H2O, 640C | 1.74 | 1.7 | 18 | 30.6 | 10 | 3.75 | 0 | 0 | 0 |  |  | 29.625
MeOH+H2O, 640C | 1.71 | 1.63 | 21 | 34.23 | 10 | 3.75 | 0 | 0 | 0 |  |  | 29.625
MeOH+H2O, 640C | 1.66 | 1.57 | 24 | 37.68 | 10 | 3.75 | 0 | 0 | 0 |  |  | 29.625
MeOH+H2O, 640C | 1.62 | 1.5 | 27 | 40.5 | 10 | 3.75 | 0 | 0 | 0 |  |  | 29.625
MeOH+H2O, 640C | 1.57 | 1.43 | 30 | 42.9 | 10 | 3.75 | 0 | 0 | 0 |  |  | 29.625
MeOH+H2O, 640C | 1.51 | 1.34 | 33 | 44.22 | 10 | 3.75 | 0 | 0 | 0 |  |  | 29.625
MeOH+H2O, 640C | 1.39 | 1.18 | 36 | 42.48 | 10 | 3.75 | 0 | 0 | 0 |  |  | 29.625
MeOH+H2O, 640C
MeOH+H2O, 640C | 1.95 | 2.07 | 0 | 0 | 12 | 4.5 | 0 | 0 | 0 |  |  | 35.55
MeOH+H2O, 640C | 1.93 | 2.02 | 3 | 6.06 | 12 | 4.5 | 0 | 0 | 0 |  |  | 35.55
MeOH+H2O, 640C | 1.89 | 1.96 | 6 | 11.76 | 12 | 4.5 | 0 | 0 | 0 |  |  | 35.55
MeOH+H2O, 640C | 1.86 | 1.9 | 9 | 17.1 | 12 | 4.5 | 0 | 0 | 0 |  |  | 35.55
MeOH+H2O, 640C | 1.82 | 1.85 | 12 | 22.2 | 12 | 4.5 | 0 | 0 | 0 |  |  | 35.55
MeOH+H2O, 640C | 1.8 | 1.79 | 15 | 26.85 | 12 | 4.5 | 0 | 0 | 0 |  |  | 35.55
MeOH+H2O, 640C | 1.76 | 1.74 | 18 | 31.32 | 12 | 4.5 | 0 | 0 | 0 |  |  | 35.55
MeOH+H2O, 640C | 1.73 | 1.68 | 21 | 35.28 | 12 | 4.5 | 0 | 0 | 0 |  |  | 35.55
MeOH+H2O, 640C | 1.7 | 1.62 | 24 | 38.88 | 12 | 4.5 | 0 | 0 | 0 |  |  | 35.55
MeOH+H2O, 640C | 1.66 | 1.56 | 27 | 42.12 | 12 | 4.5 | 0 | 0 | 0 |  |  | 35.55
MeOH+H2O, 640C | 1.62 | 1.49 | 30 | 44.7 | 12 | 4.5 | 0 | 0 | 0 |  |  | 35.55
MeOH+H2O, 640C | 1.58 | 1.43 | 33 | 47.19 | 12 | 4.5 | 0 | 0 | 0 |  |  | 35.55
MeOH+H2O, 640C | 1.55 | 1.37 | 36 | 49.32 | 12 | 4.5 | 0 | 0 | 0 |  |  | 35.55
MeOH+H2O, 640C | 1.5 | 1.29 | 39 | 50.31 | 12 | 4.5 | 0 | 0 | 0 |  |  | 35.55
MeOH+H2O, 640C | 1.41 | 1.2 | 42 | 50.4 | 12 | 4.5 | 0 | 0 | 0 |  |  | 35.55
0
MeOH+H2O, 640C | 1.97 | 2.09 | 0 | 0 | 14 | 5.25 | 0 | 0 | 0 |  |  | 41.475
MeOH+H2O, 640C | 1.94 | 2.04 | 3 | 6.12 | 14 | 5.25 | 0 | 0 | 0 |  |  | 41.475
MeOH+H2O, 640C | 1.9 | 1.98 | 6 | 11.88 | 14 | 5.25 | 0 | 0 | 0 |  |  | 41.475
MeOH+H2O, 640C | 1.88 | 1.92 | 9 | 17.28 | 14 | 5.25 | 0 | 0 | 0 |  |  | 41.475
MeOH+H2O, 640C | 1.85 | 1.87 | 12 | 22.44 | 14 | 5.25 | 0 | 0 | 0 |  |  | 41.475
MeOH+H2O, 640C | 1.82 | 1.81 | 15 | 27.15 | 14 | 5.25 | 0 | 0 | 0 |  |  | 41.475
MeOH+H2O, 640C | 1.78 | 1.76 | 18 | 31.68 | 14 | 5.25 | 0 | 0 | 0 |  |  | 41.475
MeOH+H2O, 640C | 1.75 | 1.71 | 21 | 35.91 | 14 | 5.25 | 0 | 0 | 0 |  |  | 41.475
MeOH+H2O, 640C | 1.72 | 1.65 | 24 | 39.6 | 14 | 5.25 | 0 | 0 | 0 |  |  | 41.475
MeOH+H2O, 640C | 1.69 | 1.59 | 27 | 42.93 | 14 | 5.25 | 0 | 0 | 0 |  |  | 41.475
MeOH+H2O, 640C | 1.66 | 1.54 | 30 | 46.2 | 14 | 5.25 | 0 | 0 | 0 |  |  | 41.475
MeOH+H2O, 640C | 1.63 | 1.47 | 33 | 48.51 | 14 | 5.25 | 0 | 0 | 0 |  |  | 41.475
MeOH+H2O, 640C | 1.59 | 1.43 | 36 | 51.48 | 14 | 5.25 | 0 | 0 | 0 |  |  | 41.475
MeOH+H2O, 640C | 1.55 | 1.36 | 39 | 53.04 | 14 | 5.25 | 0 | 0 | 0 |  |  | 41.475
MeOH+H2O, 640C | 1.51 | 1.29 | 42 | 54.18 | 14 | 5.25 | 0 | 0 | 0 |  |  | 41.475
MeOH+H2O, 640C | 1.49 | 1.21 | 45 | 54.45 | 14 | 5.25 | 0 | 0 | 0 |  |  | 41.475
MeOH+H2O, 640C | 1.97 | 2.1 | 0 | 0 | 16 | 6 | 0 | 0 | 0 |  |  | 47.4
MeOH+H2O, 640C | 1.94 | 2.05 | 3 | 6.15 | 16 | 6 | 0 | 0 | 0 |  |  | 47.4
MeOH+H2O, 640C | 1.92 | 1.99 | 6 | 11.94 | 16 | 6 | 0 | 0 | 0 |  |  | 47.4
MeOH+H2O, 640C | 1.88 | 1.94 | 9 | 17.46 | 16 | 6 | 0 | 0 | 0 |  |  | 47.4
MeOH+H2O, 640C | 1.86 | 1.88 | 12 | 22.56 | 16 | 6 | 0 | 0 | 0 |  |  | 47.4
MeOH+H2O, 640C | 1.82 | 1.83 | 15 | 27.45 | 16 | 6 | 0 | 0 | 0 |  |  | 47.4
MeOH+H2O, 640C | 1.8 | 1.78 | 18 | 32.04 | 16 | 6 | 0 | 0 | 0 |  |  | 47.4
MeOH+H2O, 640C | 1.77 | 1.72 | 21 | 36.12 | 16 | 6 | 0 | 0 | 0 |  |  | 47.4
MeOH+H2O, 640C | 1.73 | 1.67 | 24 | 40.08 | 16 | 6 | 0 | 0 | 0 |  |  | 47.4
MeOH+H2O, 640C | 1.71 | 1.61 | 27 | 43.47 | 16 | 6 | 0 | 0 | 0 |  |  | 47.4
MeOH+H2O, 640C | 1.67 | 1.55 | 30 | 46.5 | 16 | 6 | 0 | 0 | 0 |  |  | 47.4
MeOH+H2O, 640C | 1.64 | 1.5 | 33 | 49.5 | 16 | 6 | 0 | 0 | 0 |  |  | 47.4
MeOH+H2O, 640C | 1.62 | 1.44 | 36 | 51.84 | 16 | 6 | 0 | 0 | 0 |  |  | 47.4
MeOH+H2O, 640C | 1.58 | 1.39 | 39 | 54.21 | 16 | 6 | 0 | 0 | 0 |  |  | 47.4
MeOH+H2O, 640C | 1.55 | 1.33 | 42 | 55.86 | 16 | 6 | 0 | 0 | 0 |  |  | 47.4
MeOH+H2O, 640C | 1.52 | 1.27 | 45 | 57.15 | 16 | 6 | 0 | 0 | 0 |  |  | 47.4
MeOH+H2O, 640C | 1.48 | 1.22 | 48 | 58.56 | 16 | 6 | 0 | 0 | 0 |  |  | 47.4
MeOH+H2O, 640C | 1.43 | 1.15 | 51 | 58.65 | 16 | 6 | 0 | 0 | 0 |  |  | 47.4
MeOH+H2O, 640C | 1.41 | 1.07 | 54 | 57.78 | 16 | 6 | 0 | 0 | 0 |  |  | 47.4
MeOH+H2O, 640C | 1.92 | 2.05 | 0 | 0 | 8 | 3 | 0 | 0 | 0 |  |  | 23.7
MeOH+H2O, 640C | 1.55 | 1.47 | 24 | 35.28 | 8 | 3 | 0 | 0 | 0 |  |  | 23.7
MeOH+H2O, 640C | 1.63 | 1.6 | 24 | 38.4 | 8 | 3 | 0 | 1 | 0 |  |  | 23.7
MeOH+H2O, 640C | 1.68 | 1.63 | 24 | 39.12 | 8 | 3 | 0 | 2 | 0 |  |  | 23.7
MeOH+H2O, 640C | 1.55 | 1.47 | 24 | 35.28 | 8 | 3 | 0 | 0 | 0 |  |  | 23.7
MeOH+H2O, 640C | 1.53 | 1.47 | 24 | 35.28 | 10 | 3 | 0 | 0 | 0 |  |  | 23.7
MeOH+H2O, 640C | 1.46 | 1.4 | 24 | 33.6 | 12 | 3 | 0 | 0 | 0 |  |  | 23.7
MeOH+H2O, 640C | 1.33 | 1.27 | 24 | 30.48 | 14 | 3 | 0 | 0 | 0 |  |  | 23.7
MeOH+H2O, 640C | 1.55 | 1.47 | 24 | 35.28 | 8 | 3 | 0 | 0 | 0 |  |  | 23.7
MeOH+H2O, 640C | 1.6 | 1.53 | 24 | 36.72 | 8 | 4 | 0 | 0 | 0 |  |  | 23.7
MeOH+H2O, 640C | 1.6 | 1.53 | 24 | 36.72 | 8 | 5 | 0 | 0 | 0 |  |  | 23.7
MeOH+H2O, 640C | 1.61 | 1.53 | 24 | 36.72 | 8 | 6 | 0 | 0 | 0 |  |  | 23.7
MeOH+H2O, 640C | 1.55 | 1.47 | 24 | 35.28 | 8 | 3 | 0 | 0 | 0 | 0 |  | 23.7
MeOH+H2O, 640C | 1.58 | 1.5 | 24 | 36 | 8 | 3 | 0 | 0 | 0 | 1 |  | 23.7
MeOH+H2O, 640C | 1.55 | 1.45 | 24 | 34.8 | 8 | 3 | 0 | 0 | 0 | 2 |  | 23.7
MeOH+H2O, 640C | 1.49 | 1.41 | 24 | 33.84 | 8 | 3 | 0 | 0 | 0 | 3 |  | 23.7
MeOH+H2O, 640C | 1.95 | 2.1 | 0 | 0 | 12 | 4.5 | 0 | 0 | 0 |  |  | 35.55
MeOH+H2O, 640C | 1.72 | 1.66 | 24 | 39.84 | 12 | 4.5 | 0 | 0 | 0 |  |  | 35.55
MeOH+H2O, 640C | 1.7 | 1.65 | 24 | 39.6 | 16 | 4.5 | 0 | 0 | 0 |  |  | 35.55
MeOH+H2O, 640C | 1.68 | 1.62 | 24 | 38.88 | 20 | 4.5 | 0 | 0 | 0 |  |  | 35.55
MeOH+H2O, 640C | 1.65 | 1.61 | 24 | 38.64 | 24 | 4.5 | 0 | 0 | 0 |  |  | 35.55
MeOH+H2O, 640C | 1.63 | 1.57 | 24 | 37.68 | 30 | 4.5 | 0 | 0 | 0 |  |  | 35.55
MeOH+H2O, 640C | 1.72 | 1.66 | 24 | 39.84 | 12 | 4.5 | 0 | 0 | 0 |  |  | 35.55
MeOH+H2O, 640C | 1.72 | 1.66 | 24 | 39.84 | 12 | 9 | 0 | 0 | 0 |  |  | 35.55
MeOH+H2O, 640C | 1.7 | 1.65 | 24 | 39.6 | 12 | 15 | 0 | 0 | 0 |  |  | 35.55
MeOH+H2O, 640C |  |  | 24 | 0 | 12 | 27 | 0 | 0 | 0 |  |  | 35.55
MeOH+H2O, 640C | 1.72 | 1.66 | 24 | 39.84 | 12 | 4.5 | 0 | 0 | 0 | 0 |  | 35.55
MeOH+H2O, 640C | 1.55 | 1.49 | 24 | 35.76 | 12 | 4.5 | 0 | 0 | 0 | 5 |  | 35.55
MeOH+H2O, 640C | 1.58 | 1.52 | 24 | 36.48 | 12 | 4.5 | 0 | 0 | 0 | 2.5 |  | 35.55
MeOH+H2O, 640C | 1.63 | 1.58 | 24 | 37.92 | 12 | 4.5 | 0 | 0 | 0 | 1 |  | 35.55
MeOH+H2O, 640C |  |  | 24 | 0 | 12 | 4.5 | 0 | 0 | 0 |  |  | 35.55
MeOH+H2O, 640C |  |  | 24 | 0 | 12 | 4.5 | 0 | 0 | 0 |  |  | 35.55
MeOH+H2O, 640C |  |  |  | 0 | 12 | 4.5 | 0 | 0 | 0 |  |  | 35.55
MeOH+H2O, 640C |  |  |  | 0 | 12 | 4.5 | 0 | 0 | 0 |  |  | 35.55
MeOH+H2O, 640C |  |  |  | 0 | 12 | 4.5 | 0 | 0 | 0 |  |  | 35.55
MeOH+H2O, 640C |  |  |  | 0 | 12 | 4.5 | 0 | 0 | 0 |  |  | 35.55
MeOH+H2O, 640C |  |  |  | 0 | 12 | 4.5 | 0 | 0 | 0 |  |  | 35.55
0
MeOH+H2O, 640C | 1.94 | 2.11 | 0 | 0 | 4 | 3 | 0 | 0 | 0 |  |  | 23.7
MeOH+H2O, 640C | 1.91 | 2.04 | 3 | 6.12 | 4 | 3 | 0 | 0 | 0 |  |  | 23.7
MeOH+H2O, 640C | 1.87 | 1.98 | 6 | 11.88 | 4 | 3 | 0 | 0 | 0 |  |  | 23.7
MeOH+H2O, 640C | 1.83 | 1.92 | 9 | 17.28 | 4 | 3 | 0 | 0 | 0 |  |  | 23.7
MeOH+H2O, 640C | 1.79 | 1.85 | 12 | 22.2 | 4 | 3 | 0 | 0 | 0 |  |  | 23.7
MeOH+H2O, 640C | 1.75 | 1.78 | 15 | 26.7 | 4 | 3 | 0 | 0 | 0 |  |  | 23.7
MeOH+H2O, 640C | 1.71 | 1.71 | 18 | 30.78 | 4 | 3 | 0 | 0 | 0 |  |  | 23.7
MeOH+H2O, 640C | 1.67 | 1.63 | 21 | 34.23 | 4 | 3 | 0 | 0 | 0 |  |  | 23.7
MeOH+H2O, 640C | 1.6 | 1.54 | 24 | 36.96 | 4 | 3 | 0 | 0 | 0 |  |  | 23.7
MeOH+H2O, 640C | 1.52 | 1.45 | 27 | 39.15 | 4 | 3 | 0 | 0 | 0 |  |  | 23.7